## Sheet1
Battery Code | 48 |  | Battery Code | 48 |  | Battery Code | 48
Temperature | 25 |  | Temperature | 25 |  | Temperature | 25
Build Number | 1 |  | Build Number | 2 |  | Build Number | 3
Anode Weight (g) | 0.7 |  | Anode Weight (g) | 0.65 |  | Anode Weight (g) | 0.65
Cathode Weight (g) | 1.75 |  | Cathode Weight (g) | 1.7 |  | Cathode Weight (g) | 1.7
Electrolyte Weight (g) | 0.75 |  | Electrolyte Weight (g) | 0.75 |  | Electrolyte Weight (g) | 0.75
Heat Pellet Weight (g) | 2.55 |  | Heat Pellet Weight (g) | 2.5 |  | Heat Pellet Weight (g) | 2.5
Calorific value (cal/g) | 260 |  | Calorific value (cal/g) | 260 |  | Calorific value (cal/g) | 260
No of cells in Series | 18 |  | No of cells in Series | 18 |  | No of cells in Series | 18
Stacks in parallel | 4 |  | Stacks in parallel | 4 |  | Stacks in parallel | 4
Time | Dicharge Current(A) | Voltage (V) | Time | Dicharge Current(A) | Voltage (V) | Time | Dicharge Current(A) | Voltage (V)
0 | 0 | 0.17 | 0 | 0 | 0.11 | 0 | 0 | 0.58
0.01 | 0 | 0.18 | 0.01 | 0 | 0.07 | 0.01 | 0 | 0.75
0.02 | 0 | 0.1 | 0.02 | 0 | 0.3 | 0.02 | 0 | 0.88